## Tabelle1
Experiments: Notch, Plate, Gear
Material | Experiment | Iteration | Cutting depth | Cooling lubricant | Tool | Number of teeth | fz | Dc | Material | Vc | Calculated spindle speed | factor | exact spindle speed | spindle speed | feedrate
Steel (S235JR) | Steel normal | 1 | 6 | no | VHM 10mm | 4 | 0.045 | 10 | S235JR | 100 | 3183.099 | 1 | 3183.099 | 3200 | 576
|  | 2 | 6 | no | VHM 10mm | 4 | 0.045 | 10 | S235JR | 100 | 3183.099 | 1 | 3183.099 | 3200 | 576
|  | 3 | 6 | no | VHM 10mm | 4 | 0.045 | 10 | S235JR | 100 | 3183.099 | 1 | 3183.099 | 3200 | 576
| Steel cutting depth | 1 | 3 | no | VHM 10mm | 4 | 0.045 | 10 | S235JR | 100 | 3183.099 | 1 | 3183.099 | 3200 | 576
|  | 2 | 6 | no | VHM 10mm | 4 | 0.045 | 10 | S235JR | 100 | 3183.099 | 1 | 3183.099 | 3200 | 576
|  | 3 | 12 | no | VHM 10mm | 4 | 0.045 | 10 | S235JR | 100 | 3183.099 | 1 | 3183.099 | 3200 | 576
| Steel S/F | 1 | 6 | no | VHM 10mm | 4 | 0.045 | 10 | S235JR | 100 | 3183.099 | 0.75 | 2387.324 | 2400 | 432
|  | 2 | 6 | no | VHM 10mm | 4 | 0.045 | 10 | S235JR | 100 | 3183.099 | 1 | 3183.099 | 3200 | 576
|  | 3 | 6 | no | VHM 10mm | 4 | 0.045 | 10 | S235JR | 100 | 3183.099 | 1.25 | 3978.874 | 4000 | 720
Aluminium (2007 T4) | Aluminium Normal | 1 | 6 | no | HSS 10mm | 4 | 0.023 | 10 | AL 2007 T4 | 120 | 3819.719 | 1 | 3819.719 | 3800 | 349.6
|  | 2 | 6 | no | HSS 10mm | 4 | 0.023 | 10 | AL 2007 T4 | 120 | 3819.719 | 1 | 3819.719 | 3800 | 349.6
|  | 3 | 6 | no | HSS 10mm | 4 | 0.023 | 10 | AL 2007 T4 | 120 | 3819.719 | 1 | 3819.719 | 3800 | 349.6
| Aluminium cutting depth | 1 | 3 | no | HSS 10mm | 4 | 0.023 | 10 | AL 2007 T4 | 120 | 3819.719 | 1 | 3819.719 | 3800 | 349.6
|  | 2 | 6 | no | HSS 10mm | 4 | 0.023 | 10 | AL 2007 T4 | 120 | 3819.719 | 1 | 3819.719 | 3800 | 349.6
|  | 3 | 12 | no | HSS 10mm | 4 | 0.023 | 10 | AL 2007 T4 | 120 | 3819.719 | 1 | 3819.719 | 3800 | 349.6
| Aluminium S/F | 1 | 6 | no | HSS 10mm | 4 | 0.023 | 10 | AL 2007 T4 | 120 | 3819.719 | 0.75 | 2864.789 | 2900 | 266.8
|  | 2 | 6 | no | HSS 10mm | 4 | 0.023 | 10 | AL 2007 T4 | 120 | 3819.719 | 1 | 3819.719 | 3800 | 349.6
|  | 3 | 6 | no | HSS 10mm | 4 | 0.023 | 10 | AL 2007 T4 | 120 | 3819.719 | 1.25 | 4774.648 | 4800 | 441.6